## Summary
PLA
| File | Ultimate Tensile Strength (UTS) [MPa] | Tensile Strain at UTS | Young's Modulus (E) [MPa]
IPA | PLA-IPA-1.csv | 25.59601 | 0.3912686 | 7.205856
| PLA-IPA-2.csv | 24.83789 | 0.3007218 | -3.006386
| PLA-IPA-3.csv | 29.5724 | 0.2692257 | -1.461306
| PLA-IPA-4.csv | 15.49314 | 0.3453455 | 0.7607014
| PLA-IPA-5.csv | 27.83899 | 0.2547988 | -1.322359
| Average | 24.66769 | 0.3122721 | 0.4353012
| Standard Deviation | 5.458396 | 0.05617803 | 4.014909
| Standard Deviation of the Mean | 2.441069 | 0.02512358 | 1.795522
Water | PLA-W-1.csv | 45.41131 | 0.2009886 | 4.53776
| PLA-W-2.csv | 44.67586 | 0.2029702 | 3.224631
| PLA-W-3.csv | 44.48431 | 0.2035958 | 1.599417
| PLA-W-4.csv | 45.51851 | 0.2239807 | 3.874229
| PLA-W-5.csv | 40.84618 | 0.2548251 | 1.256586
| Average | 44.18723 | 0.2172721 | 2.898525
| Standard Deviation | 1.920958 | 0.02297808 | 1.425577
| Standard Deviation of the Mean | 0.8590785 | 0.01027611 | 0.6375375
Acetone | PLA-A-1.csv | 44.1005 | 0.2036395 | 1.568819
| PLA-A-2.csv | 44.63482 | 0.1695276 | 2.65238
| PLA-A-3.csv | 46.24327 | 0.1957743 | 2.663094
| PLA-A-4.csv | 42.44013 | 0.222629 | 2.432396
| PLA-A-5.csv | 45.72988 | 0.2115486 | 4.717521
| Average | 44.62972 | 0.2006238 | 2.806842
| Standard Deviation | 1.490661 | 0.02001979 | 1.158461
| Standard Deviation of the Mean | 0.6666441 | 0.008953122 | 0.5180795
Control | P-run-1.csv | 42.26563 | 0.211461 | 5.023598
| P-run-2.csv | 44.88024 | 0.2161024 | 2.651338
| P-run-3.csv | 43.31245 | 0.2351531 | 5.141331
| P-run-4.csv | 42.03745 | 0.2206912 | 0.06346736
| P-run-5.csv | 41.60454 | 0.1957655 | 5.162505
| Average | 42.82006 | 0.2158346 | 3.608448
| Standard Deviation | 1.311881 | 0.01430701 | 2.250023
| Standard Deviation of the Mean | 0.5866908 | 0.00639829 | 1.006241
Grey Resin V4
| File | Ultimate Tensile Strength (UTS) [MPa] | Tensile Strain at UTS | Young's Modulus (E) [MPa]
IPA | Resin_IPA_1.csv | 34.3727 | 0.2902231 | 5.032416
| Resin_IPA_2.csv | 36.16303 | 0.3676421 | 4.642463
| Resin_IPA_3.csv | 34.1684 | 0.3197681 | 2.982468
| Resin_IPA_4.csv | 30.35969 | 0.2967936 | 2.854583
| Resin_IPA_5.csv | 26.65608 | 0.1544226 | 4.866514
| Average | 32.34398 | 0.2857699 | 4.075689
| Standard Deviation | 3.818339 | 0.07945504 | 1.066325
| Standard Deviation of the Mean | 1.707613 | 0.03553337 | 0.4768751
Water | Resin_W_1.csv | 65.57942 | 0.4404768 | 3.600808
| Resin_W_2.csv | 64.08336 | 0.4431715 | 5.808112
| Resin_W_3.csv | 65.82596 | 0.4241164 | 3.20307
| Resin_W_4.csv | 65.43334 | 0.3866929 | 4.928186
| Resin_W_5.csv | 61.02685 | 0.3250394 | 3.080736
| Average | 64.38979 | 0.4038994 | 4.124182
| Standard Deviation | 1.998129 | 0.04950732 | 1.19302
| Standard Deviation of the Mean | 0.8935904 | 0.02214035 | 0.5335349
Acetone | Resin_A_1.csv | 65.86469 | 0.4234164 | 3.054814
| Resin_A_2a.csv | 63.97478 | 0.4306693 | 5.155019
| Resin_A_3.csv | 64.03788 | 0.4057218 | 4.99145
| Resin_A_4.csv | 62.76569 | 0.3965748 | 4.877116
| Resin_A_5.csv | 63.36017 | 0.373644 | 6.579803
| Average | 60.21347 | 0.3908647 | 5.078631
| Standard Deviation | 1.16319 | 0.02262592 | 1.254528
| Standard Deviation of the Mean | 0.5201945 | 0.01011862 | 0.5610422
Control | R-run-1.csv | 65.92361 | 0.3059755 | 3.697535
| R-run-2.csv | 66.00015 | 0.4345888 | 2.459311
| R-run-3.csv | 61.51081 | 0.2777996 | 4.40589
| R-run-4.csv | 62.87359 | 0.3316535 | 3.678961
| R-run-5.csv | 64.14766 | 0.334895 | 3.614817
| Average | 64.09116 | 0.3369825 | 3.571303
| Standard Deviation | 1.945892 | 0.05921107 | 0.7004429
| Standard Deviation of the Mean | 0.8702292 | 0.02648 | 0.3132476

## Averages
Average Tensile Testing Data
Material Type | Chemical Solution | Ultimate Tensile Strength (UTS) [MPa] | Tensile Strain at UTS | Young's Modulus (E) [MPa]
PLA | IPA | 25 ± 2.4 | 0.31 ± 0.025 | 0.44 ± 1.8
| Water | 44 ± 0.86 | 0.22 ± 0.010 | 2.9 ± 0.64
| Acetone | 45 ± 0.67 | 0.20 ± 0.0090 | 2.8 ± 0.52
| Control | 43 ± 0.59 | 0.22 ± 0.0064 | 3.6 ± 1.0
Grey Resin V4 | IPA | 32 ± 1.7 | 0.29 ± 0.036 | 4.1 ± 0.48
| Water | 64 ± 0.89 | 0.40 ± 0.022 | 4.1 ± 0.53
| Acetone | 60 ± 0.52 | 0.39 ± 0.010 | 5.1 ± 0.56
| Control | 64 ± 0.87 | 0.34 ± 0.026 | 3.6 ± 0.31

## Percentage Change
Percentage Change vs. Control
Material Type | Chemical Solution | Tensile Strength | Tensile Strain | Young's Modulus
PLA | IPA | -42.39222 | 44.68117 | -87.93661
| Water | 3.192829 | 0.6659857 | -19.67392
| Acetone | 4.226194 | -7.047463 | -22.2147
Grey Resin V4 | IPA | -49.53442 | -15.19741 | 14.1233
| Water | 0.4659342 | 19.85768 | 15.48117
| Acetone | -6.050281 | 15.98961 | 42.20667