## Summary
File | Tensile Strength (MPa) | Tensile Strain | Young's Modulus (MPa)
PLA-A-1.csv | 44.1005 | 0.2036395 | 1.568819
PLA-A-2.csv | 44.63482 | 0.1695276 | 2.65238
PLA-A-3.csv | 46.24327 | 0.1957743 | 2.663094
PLA-A-4.csv | 42.44013 | 0.222629 | 2.432396
PLA-A-5.csv | 45.72988 | 0.2115486 | 4.717521
Average | 44.62972 | 0.2006238 | 2.806842