## Summary
File | Tensile Strength (MPa) | Tensile Strain | Young's Modulus (MPa)
P-run-1.csv | 42.26563 | 0.211461 | 5.023598
P-run-2.csv | 44.88024 | 0.2161024 | 2.651338
P-run-3.csv | 43.31245 | 0.2351531 | 5.141331
P-run-4.csv | 42.03745 | 0.2206912 | 0.06346736
P-run-5.csv | 41.60454 | 0.1957655 | 5.162505
Average | 42.82006 | 0.2158346 | 3.608448