## Summary
File | Tensile Strength (MPa) | Tensile Strain | Young's Modulus (MPa)
PLA-IPA-1.csv | 25.59601 | 0.3912686 | 7.205856
PLA-IPA-2.csv | 24.83789 | 0.3007218 | -3.006386
PLA-IPA-3.csv | 29.5724 | 0.2692257 | -1.461306
PLA-IPA-4.csv | 15.49314 | 0.3453455 | 0.7607014
PLA-IPA-5.csv | 27.83899 | 0.2547988 | -1.322359
Average | 24.66769 | 0.3122721 | 0.4353012