## Summary
File | Tensile Strength (MPa) | Tensile Strain | Young's Modulus (MPa)
PLA-W-1.csv | 45.41131 | 0.2009886 | 4.53776
PLA-W-2.csv | 44.67586 | 0.2029702 | 3.224631
PLA-W-3.csv | 44.48431 | 0.2035958 | 1.599417
PLA-W-4.csv | 45.51851 | 0.2239807 | 3.874229
PLA-W-5.csv | 40.84618 | 0.2548251 | 1.256586
Average | 44.18723 | 0.2172721 | 2.898525