## Summary
File | Tensile Strength (MPa) | Tensile Strain | Young's Modulus (MPa)
Resin_A_1.csv | 65.86469 | 0.4234164 | 3.054814
Resin_A_2a.csv | 63.97478 | 0.4306693 | 5.155019
Resin_A_3.csv | 64.03788 | 0.4057218 | 4.99145
Resin_A_4.csv | 62.76569 | 0.3965748 | 4.877116
Resin_A_5.csv | 63.36017 | 0.373644 | 6.579803
Average | 60.21347 | 0.3908647 | 5.078631