## Summary
File | Tensile Strength (MPa) | Tensile Strain | Young's Modulus (MPa)
R-run-1.csv | 65.92361 | 0.3059755 | 3.697535
R-run-2.csv | 66.00015 | 0.4345888 | 2.459311
R-run-3.csv | 61.51081 | 0.2777996 | 4.40589
R-run-4.csv | 62.87359 | 0.3316535 | 3.678961
R-run-5.csv | 64.14766 | 0.334895 | 3.614817
Average | 64.09116 | 0.3369825 | 3.571303