## Summary
File | Tensile Strength (MPa) | Tensile Strain | Young's Modulus (MPa)
Resin_IPA_1.csv | 34.3727 | 0.2902231 | 5.032416
Resin_IPA_2.csv | 36.16303 | 0.3676421 | 4.642463
Resin_IPA_3.csv | 34.1684 | 0.3197681 | 2.982468
Resin_IPA_4.csv | 30.35969 | 0.2967936 | 2.854583
Resin_IPA_5.csv | 26.65608 | 0.1544226 | 4.866514
Average | 32.34398 | 0.2857699 | 4.075689