## Summary
File | Tensile Strength (MPa) | Tensile Strain | Young's Modulus (MPa)
Resin_W_1.csv | 65.57942 | 0.4404768 | 3.600808
Resin_W_2.csv | 64.08336 | 0.4431715 | 5.808112
Resin_W_3.csv | 65.82596 | 0.4241164 | 3.20307
Resin_W_4.csv | 65.43334 | 0.3866929 | 4.928186
Resin_W_5.csv | 61.02685 | 0.3250394 | 3.080736
Average | 64.38979 | 0.4038994 | 4.124182